## Sheet1
Device | Radius | Mean | StdDev | Correlation | MaxJump | Cluster
R1C0Q0 | Dark current-r10.0 | -1.380549 | 2.684441 | 0.7281476 | 3.744324 | 0
R1C0Q0 | Dark current-r20.0 | -3.776727 | 5.816639 | 0.8423571 | 4.66541 | 0
R1C0Q0 | Dark current-r30.0 | -18.49528 | 23.37377 | 0.9382365 | 9.544832 | 0
R1C0Q0 | Dark current-r40.0 | -21.36358 | 26.96627 | 0.9732878 | 5.8407 | 0
R1C0Q0 | Dark current-r50.0 | -8.723863 | 12.31096 | 0.9267532 | 4.22489 | 0
R1C0Q0 | Dark current-r80.0 | -12.35307 | 17.95293 | 0.9122625 | 6.35686 | 0
R1C0Q0 | Dark current-r100.0 | -70.92774 | 78.03583 | 0.998879 | 15.2637 | 1
R1C0Q0 | Dark current-r150.0 | -30.35712 | 40.51182 | 0.9572112 | 8.08976 | 0
R1C0Q0 | Dark current-r200.0 | -51.0786 | 62.88231 | 0.9944498 | 10.4134 | 0
R1C0Q0 | Dark current-r250.0 | -8.894909 | 16.01123 | -0.6266029 | 63.778833 | 2
R1C1Q0 | Dark current-r10.0 | -2.286932 | 3.36453 | 0.7936828 | 3.63274 | 0
R1C1Q0 | Dark current-r20.0 | -4.888945 | 5.904824 | 0.8957853 | 3.64229 | 0
R1C1Q0 | Dark current-r30.0 | -6.917891 | 8.997197 | 0.9522369 | 5.39759 | 0
R1C1Q0 | Dark current-r40.0 | -4.734109 | 7.592872 | 0.6674987 | 10.685879 | 0
R1C1Q0 | Dark current-r50.0 | -63.78337 | 91.72025 | 0.9982719 | 69.5942 | 1
R1C1Q0 | Dark current-r80.0 | -8.32272 | 11.15368 | 0.9128854 | 6.40546 | 0
R1C1Q0 | Dark current-r100.0 | -8.003259 | 12.02969 | 0.8921718 | 5.499639 | 0
R1C1Q0 | Dark current-r150.0 | -28.9362 | 36.71078 | 0.8390937 | 114.047242 | 1
R1C1Q0 | Dark current-r200.0 | -87.83236 | 98.46024 | 0.9991359 | 23.1969 | 1
R1C1Q0 | Dark current-r250.0 | -34.47413 | 43.4903 | 0.983679 | 17.1219 | 0
R1C1Q2 | Dark current-r10.0 | -2.205919 | 3.406014 | 0.7578859 | 4.688623 | 0
R1C1Q2 | Dark current-r20.0 | -7.289222892 | 9.097334 | 0.9308459 | 3.7864661 | 0
R1C1Q2 | Dark current-r30.0 | -123.7741 | 134.1001 | 0.9995448 | 29.9031 | 1
R1C1Q2 | Dark current-r40.0 | -4.691088 | 7.332859 | 0.7399057 | 19.005037 | 0
R1C1Q2 | Dark current-r50.0 | -6.631572 | 10.08566 | 0.8866066 | 3.71039 | 0
R1C1Q2 | Dark current-r80.0 | -12.35033 | 17.71568 | 0.8806828 | 4.00666 | 0
R1C1Q2 | Dark current-r100.0 | -27.76885748 | 33.89737 | 0.9833855 | 6.97951 | 0
R1C1Q2 | Dark current-r150.0 | -27.54276 | 35.35386 | 0.9735989 | 7.08225 | 0
R1C1Q2 | Dark current-r200.0 | -8.940491 | 20.59926 | 0.9259952 | 131.17167 | 1
R1C1Q2 | Dark current-r250.0 | -62.65674 | 76.94185 | 0.9925462 | 11.8842 | 1
R1C2Q0 | Dark current-r10.0 | -2.1175 | 3.179093 | 0.7409799 | 7.561815 | 0
R1C2Q0 | Dark current-r20.0 | -1.414931 | 3.703195 | 0.5263278 | 9.423937 | 0
R1C2Q0 | Dark current-r30.0 | -2.256649 | 4.296031 | 0.7370879 | 3.660975 | 0
R1C2Q0 | Dark current-r40.0 | -3.713539 | 5.562734 | 0.7800366 | 5.70644 | 0
R1C2Q0 | Dark current-r50.0 | -3.94607 | 6.549182 | 0.8769102 | 5.68572 | 0
R1C2Q0 | Dark current-r80.0 | -6.927371 | 10.29476 | 0.921256 | 12.91252 | 0
R1C2Q0 | Dark current-r100.0 | -25.79302 | 32.58262 | 0.9923077 | 14.2899 | 0
R1C2Q0 | Dark current-r150.0 | -70.63522 | 117.254 | 0.6017857 | 101.9315 | 1
R1C2Q0 | Dark current-r200.0 | -27.23484 | 35.42995 | 0.9809982 | 9.5894 | 0
R1C2Q0 | Dark current-r250.0 | -33.79766 | 43.47115 | 0.9870421 | 14.0774 | 0
R1C4Q0 | Dark current-r10.0 | -6.184858 | 7.590787 | 0.9222465 | 4.766742 | 0
R1C4Q0 | Dark current-r20.0 | -2.839138 | 4.936793 | 0.7407751 | 4.89765 | 0
R1C4Q0 | Dark current-r30.0 | -4.01260987 | 6.579987 | 0.8347549 | 4.457135 | 0
R1C4Q0 | Dark current-r40.0 | -14.20242 | 17.85038 | 0.9519902 | 6.37811 | 0
R1C4Q0 | Dark current-r50.0 | -172.7613 | 162.863 | 0.9997201 | 18.2316 | 1
R1C4Q0 | Dark current-r80.0 | -12.39125 | 18.42776 | 0.9194121 | 6.44842 | 0
R1C4Q0 | Dark current-r100.0 | -86.5068173 | 75.15925 | 0.999825 | 13.5682 | 1
R1C4Q0 | Dark current-r150.0 | -24.22405 | 33.22421 | 0.9556644 | 8.41884 | 0
R1C4Q0 | Dark current-r200.0 | -28.38852 | 39.91026 | 0.9692765 | 10.1579 | 0
R1C4Q0 | Dark current-r250.0 | -41.39424 | 55.37509 | 0.9895722 | 10.9664 | 0
R1C4Q1 | Dark current-r10.0 | -4.231067 | 5.420587 | 0.8761155 | 3.672205 | 0
R1C4Q1 | Dark current-r20.0 | -6.667271 | 8.376095 | 0.9046437 | 4.809583 | 0
R1C4Q1 | Dark current-r30.0 | -9.991431 | 11.98335 | 0.9137062 | 4.41219 | 0
R1C4Q1 | Dark current-r40.0 | -14.30735 | 17.19891 | 0.9343588 | 4.86232 | 0
R1C4Q1 | Dark current-r50.0 | -17.51695 | 20.64697 | 0.960606 | 4.68557 | 0
R1C4Q1 | Dark current-r80.0 | -5.180561 | 6.679968 | 0.9252572 | 5.61745 | 0
R1C4Q1 | Dark current-r100.0 | -138.7875 | 157.4373 | 0.993573 | 23.3778 | 1
R1C4Q1 | Dark current-r150.0 | -55.01516 | 67.28425 | 0.9840944 | 20.6992 | 1
R1C4Q1 | Dark current-r200.0 | -62.04276 | 72.13362 | 0.9856357 | 7.8202 | 1
R1C4Q1 | Dark current-r250.0 | -88.3546 | 102.3527 | 0.9906948 | 10.9704 | 1
R1C4Q2 | Dark current-r10.0 | -3.279596 | 4.319702 | 0.8114082 | 3.71236 | 0
R1C4Q2 | Dark current-r20.0 | -5.154055 | 6.644097 | 0.8535932 | 4.242407 | 0
R1C4Q2 | Dark current-r30.0 | -6.593776 | 9.038707 | 0.9188516 | 4.67297 | 0
R1C4Q2 | Dark current-r40.0 | -19.23174 | 23.45516 | 0.9786463 | 4.77813 | 0
R1C4Q2 | Dark current-r50.0 | -10.28428 | 13.46445 | 0.9129962 | 4.65981 | 0
R1C4Q2 | Dark current-r80.0 | -52.19623 | 57.2685 | 0.9910699 | 7.9414 | 0
R1C4Q2 | Dark current-r100.0 | -89.14926 | 94.04226 | 0.9979756 | 11.1036 | 1
R1C4Q2 | Dark current-r150.0 | -31.99066 | 40.36896 | 0.9740099 | 6.31137 | 0
R1C4Q2 | Dark current-r200.0 | -0.1057938 | 1.228438 | 0.3322722 | 4.680129 | 2
R1C4Q2 | Dark current-r250.0 | -83.32111 | 100.7143 | 0.9945582 | 18.0494 | 1
R1C5Q0 | Dark current-r10.0 | -1.570766 | 3.045361 | 0.7616734 | 3.6528214 | 0
R1C5Q0 | Dark current-r20.0 | -9.550825 | 11.86107 | 0.9314213 | 5.16674 | 0
R1C5Q0 | Dark current-r30.0 | -3.762641 | 6.077431 | 0.8014615 | 4.446076 | 0
R1C5Q0 | Dark current-r40.0 | -5.733323 | 8.858926 | 0.9150895 | 4.76261 | 0
R1C5Q0 | Dark current-r50.0 | -7.838927 | 11.93419 | 0.897479 | 4.29118 | 0
R1C5Q0 | Dark current-r80.0 | -9.915349 | 15.10318 | 0.9230179 | 5.43695 | 0
R1C5Q0 | Dark current-r100.0 | -61.28902 | 62.43439 | 0.9981732 | 11.1302 | 1
R1C5Q0 | Dark current-r150.0 | -21.61198 | 29.83681 | 0.9650712 | 7.90155 | 0
R1C5Q0 | Dark current-r200.0 | -37.886 | 50.52735 | 0.9805992 | 10.1286 | 0
R1C5Q0 | Dark current-r250.0 | -77.66337 | 97.17263 | 0.9968579 | 30.1182 | 1
R1C5Q1 | Dark current-r10.0 | -10.34236 | 12.12621 | 0.9421666 | 4.78982 | 0
R1C5Q1 | Dark current-r20.0 | -19.32057 | 19.16071 | 0.8886779 | 42.14738 | 0
R1C5Q1 | Dark current-r30.0 | -13.07178 | 15.43938 | 0.9365987 | 5.03322 | 0
R1C5Q1 | Dark current-r40.0 | -16.05829 | 19.43022 | 0.9340594 | 31.730011 | 0
R1C5Q1 | Dark current-r50.0 | -20.17086 | 23.33283 | 0.9421666 | 4.906498 | 0
R1C5Q1 | Dark current-r80.0 | -57.91335 | 64.30861 | 0.9741642 | 56.307969 | 1
R1C5Q1 | Dark current-r100.0 | -52.60315 | 59.83946 | 0.9825743 | 7.0378 | 0
R1C5Q1 | Dark current-r150.0 | -75.77457 | 83.89021 | 0.9902737 | 28.189042 | 1
R1C5Q1 | Dark current-r200.0 | -107.5939 | 116.8357 | 0.9930111 | 10.5608 | 1
R1C5Q1 | Dark current-r250.0 | -89.97107 | 97.41969 | 0.9872568 | 50.1599 | 1
R1C5Q2 | Dark current-r10.0 | -1.667302 | 2.917208 | 0.747426 | 4.098634 | 0
R1C5Q2 | Dark current-r20.0 | -2.741898 | 4.239407 | 0.7768377 | 4.123722 | 0
R1C5Q2 | Dark current-r30.0 | -4.315345 | 6.342084 | 0.8174635 | 5.25645 | 0
R1C5Q2 | Dark current-r40.0 | -5.556663 | 8.117165 | 0.8879799 | 5.41861 | 0
R1C5Q2 | Dark current-r50.0 | -5.177524 | 7.887253 | 0.8714183 | 4.76988 | 0
R1C5Q2 | Dark current-r80.0 | -49.13695 | 57.71068 | 0.9950914 | 13.3604 | 0
R1C5Q2 | Dark current-r100.0 | -10.06212 | 15.39077 | 0.906896 | 5.94661 | 0
R1C5Q2 | Dark current-r150.0 | -22.33855 | 30.48115 | 0.9742198 | 7.65762 | 0
R1C5Q2 | Dark current-r200.0 | -154.9362 | 156.257 | 0.9995211 | 21.4592 | 1
R1C5Q2 | Dark current-r250.0 | -43.05386 | 58.31609 | 0.9815229 | 13.3985 | 0
R1C6Q0 | Dark current-r10.0 | 0.0133744 | 1.173792 | -0.04458018 | 3.710796 | 2
R1C6Q0 | Dark current-r20.0 | -2.267209 | 3.143444 | 0.6786885 | 4.568196 | 0
R1C6Q0 | Dark current-r30.0 | -3.081739 | 4.526408 | 0.7801163 | 4.39968 | 0
R1C6Q0 | Dark current-r40.0 | -4.921074 | 7.334091 | 0.8995769 | 4.93991 | 0
R1C6Q0 | Dark current-r50.0 | -16.65 | 19.78721 | 0.9851401 | 5.59318 | 0
R1C6Q0 | Dark current-r80.0 | -19.61022 | 25.37237 | 0.981174 | 17.05272 | 0
R1C6Q0 | Dark current-r100.0 | -9.0258 | 13.26971 | 0.8631941 | 5.5435 | 0
R1C6Q0 | Dark current-r150.0 | -30.81982 | 36.43959 | 0.9934955 | 11.0003 | 0
R1C6Q0 | Dark current-r200.0 | -21.3167 | 28.23216 | 0.9706504 | 12.27993 | 0
R1C6Q0 | Dark current-r250.0 | -131.4302 | 144.7938 | 0.9993125 | 28.2935 | 1
R1C6Q1 | Dark current-r10.0 | -3.046098 | 4.390776 | 0.8240333 | 4.341185 | 0
R1C6Q1 | Dark current-r20.0 | -11.50187 | 13.14116 | 0.9396278 | 4.79527 | 0
R1C6Q1 | Dark current-r30.0 | -12.40562 | 14.83051 | 0.9547676 | 4.44657 | 0
R1C6Q1 | Dark current-r40.0 | -11.30836 | 14.62026 | 0.9399876 | 4.72894 | 0
R1C6Q1 | Dark current-r50.0 | -15.81258 | 19.49286 | 0.9416637 | 5.14725 | 0
R1C6Q1 | Dark current-r80.0 | -22.54245 | 28.31554 | 0.9459954 | 5.92289 | 0
R1C6Q1 | Dark current-r100.0 | -50.89788 | 59.91659 | 0.9929256 | 9.3816 | 0
R1C6Q1 | Dark current-r150.0 | -91.76721 | 145.3749 | 0.9821726 | 43.9799 | 1
R1C6Q1 | Dark current-r200.0 | -100.6986 | 122.4467 | 0.9906836 | 84.6333 | 1
R1C6Q1 | Dark current-r250.0 | -83.5358 | 88.74617 | 0.9949282 | 9.2591 | 1
R1C7Q0 | Dark current-r10.0 | 0.1133858 | 1.109175 | 0.02045166 | 4.814937 | 2
R1C7Q0 | Dark current-r20.0 | -6.450005 | 8.510888 | 0.9107826 | 3.753812 | 0
R1C7Q0 | Dark current-r30.0 | -10.58686 | 13.52317 | 0.9239243 | 5.84853 | 0
R1C7Q0 | Dark current-r40.0 | -15.63298 | 19.18657 | 0.9386048 | 6.30267 | 0
R1C7Q0 | Dark current-r50.0 | -24.70142 | 29.80416 | 0.9790827 | 5.09887 | 0
R1C7Q0 | Dark current-r80.0 | -25.02106 | 31.70129 | 0.9486079 | 7.52145 | 0
R1C7Q0 | Dark current-r100.0 | -40.08414 | 49.29607 | 0.9808241 | 7.61083 | 0
R1C7Q0 | Dark current-r150.0 | -120.3175 | 127.086 | 0.9970639 | 11.6949 | 1
R1C7Q0 | Dark current-r200.0 | -146.2334 | 163.901 | 0.9988053 | 16.8655 | 1
R1C7Q0 | Dark current-r250.0 | -72.76288 | 91.285 | 0.9838007 | 13.3213 | 1
R1C8Q0 | Dark current-r10.0 | -0.5471614 | 1.772855 | 0.5253678 | 4.328322 | 0
R1C8Q0 | Dark current-r20.0 | 0.24597312 | 1.0758 | -0.01346548 | 3.799796 | 2
R1C8Q0 | Dark current-r30.0 | -3.841018 | 5.155836 | 0.8337805 | 5.0072 | 0
R1C8Q0 | Dark current-r40.0 | -3.178218 | 4.625976 | 0.8591934 | 5.17839 | 0
R1C8Q0 | Dark current-r50.0 | -3.224284 | 5.144791 | 0.863363 | 4.423437 | 0
R1C8Q0 | Dark current-r80.0 | -12.80863 | 16.65168 | 0.9501025 | 6.51891 | 0
R1C8Q0 | Dark current-r100.0 | -8.222433 | 11.28794 | 0.9665072 | 6.71289 | 0
R1C8Q0 | Dark current-r150.0 | -42.58096 | 49.58127 | 0.9873548 | 11.7901 | 0
R1C8Q0 | Dark current-r200.0 | -72.1791 | 96.15186 | 0.9947368 | 28.8694 | 1
R1C8Q0 | Dark current-r250.0 | -106.0487 | 136.378 | 0.9956938 | 35.3212 | 1
R1C8Q1 | Dark current-r10.0 | -0.01540262 | 1.062834 | 0.03869262 | 3.583787 | 2
R1C8Q1 | Dark current-r20.0 | -12.85694 | 15.35167 | 0.9356426 | 4.213648 | 0
R1C8Q1 | Dark current-r30.0 | -21.27284 | 24.11754 | 0.9630674 | 5.02038 | 0
R1C8Q1 | Dark current-r40.0 | -51.23002 | 56.71755 | 0.9908743 | 7.39357 | 0
R1C8Q1 | Dark current-r50.0 | -33.04036 | 39.30881 | 0.965727 | 6.18119 | 0
R1C8Q1 | Dark current-r80.0 | -77.79393 | 81.32258 | 0.9972766 | 8.89377 | 1
R1C8Q1 | Dark current-r100.0 | -77.81782 | 85.81285 | 0.9962414 | 8.7346 | 1
R1C8Q1 | Dark current-r150.0 | -105.7585 | 120.4208 | 0.9968904 | 11.7832 | 1
R1C8Q1 | Dark current-r200.0 | -152.5856 | 168.4234 | 0.9973085 | 15.9694 | 1
R1C8Q1 | Dark current-r250.0 | -21.49858 | 27.49892 | 0.9788661 | 184.90644 | 1