## Sheet1
[Metadata] | Unnamed: 1 | Unnamed: 2 | Unnamed: 3 | Unnamed: 4 | Unnamed: 5 | Unnamed: 6 | Unnamed: 7 | Unnamed: 8 | Unnamed: 9 | Unnamed: 10
Opcode | VQCOP-B004
Test name | Dark current measurement
Device ID | R1C0Q0
Test start date | 2025-02-16-17-06-57
Test end date | -
Remarks | tested with keithley SMU lowest possible reading > 700 nano Amps | device slightly chipped near the edge of r 250 gold bond pad intact
[Unit]
Voltage | V
Current | uA
Temperature | C
[Settings]
Temp | 25
Step size | 0.1
[Measurement data]
Voltage step: | Dark current-r10.0 | Dark current-r20.0 | Dark current-r30.0 | Dark current-r40.0 | Dark current-r50.0 | Dark current-r80.0 | Dark current-r100.0 | Dark current-r150.0 | Dark current-r200.0 | Dark current-r250.0
0 | 1.722248 | -0.7597264 | 1.681212 | -0.2772431 | -1.537323 | -0.9437208 | -1.872948 | -1.594541 | 1.418521 | -0.7119379
-0.1 | -1.178123 | 0.486325 | -0.46473 | -0.7876079 | -1.399836 | 0.9863288 | -0.8539064 | -0.04674075 | 1.000823 | -5.323382
-0.2 | -1.19576 | 0.4898757 | 0.4093745 | -1.351698 | -1.136912 | -2.313755 | -1.359673 | -0.7681665 | -2.040877 | -6.13858
-0.3 | 0.7243361 | 0.5373731 | -1.027656 | 2.011657 | 0.2578599 | -0.6267219 | -1.70985 | -1.512293 | -1.503737 | -8.951989
-0.4 | 0.7788767 | 1.076609 | 0.07537892 | -1.149427 | 0.05989568 | -0.8791685 | -2.891989 | -0.692613 | -0.02869638 | -8.972595
-0.5 | 0.04400499 | 1.38965 | -1.62801 | 0.753731 | -1.251407 | 1.844426 | -3.168883 | 1.455832 | -0.7875497 | -9.185867
-0.6 | 0.600412 | -0.1442386 | 0.5027978 | 1.07981 | 2.361136 | -0.2672314 | -3.253866 | -2.828718 | 0.2519228 | -11.3729
-0.7 | 2.376211 | 1.519802 | 0.7398194 | -0.8206698 | 0.1377193 | -0.07316703 | -4.274421 | 1.06456 | -3.304973 | -13.58287
-0.8 | 0.4292815 | -0.7090857 | -0.09330688 | -0.7411581 | 1.797802 | -0.6904011 | -3.577094 | 0.6217742 | -1.467939 | -18.23233
-0.9 | 2.018991 | -1.94984 | -1.053733 | -1.09541 | 1.593726 | 0.7391209 | -5.729264 | -2.634246 | -0.9236392 | -20.99643
-1 | 1.172535 | -0.1314911 | 1.593726 | 1.642329 | 1.012115 | -0.1752051 | -7.019087 | -2.757006 | -3.028836 | -25.18378
-1.1 | -0.1827721 | 0.4824833 | -2.399669 | 2.054847 | 0.2433662 | -0.1381268 | -7.563503 | -2.517656 | -2.907822 | -26.93589
-1.2 | 2.377667 | -2.059503 | -0.06641494 | -1.110719 | -0.1844601 | -1.044304 | -6.1139 | 1.056585 | -1.489825 | -27.91517
-1.3 | -1.077016 | 1.759443 | -0.6649061 | -0.6019836 | 0.9473879 | 1.158623 | -7.277296 | -1.152628 | -4.790723 | -32.13505
-1.4 | 1.090229 | -0.06466871 | -1.613691 | -0.2731103 | 1.683249 | -0.639644 | -10.89391 | -1.068576 | -2.029235 | -34.5982
-1.5 | 0.6440678 | 2.066721 | 0.07706694 | -0.5360926 | 0.2793968 | -0.8825446 | -7.922295 | -1.467939 | -3.0761 | -38.41368
-1.6 | -1.217297 | 2.466375 | -1.645414 | 0.8626957 | 0.4152535 | 1.968758 | -10.18902 | -2.810266 | -3.417081 | -39.36084
-1.7 | 0.4093745 | -0.3459281 | -1.342967 | -2.162764 | -0.2896995 | 0.008614734 | -14.0153 | 0.03236346 | -5.564652 | -44.53395
-1.8 | 0.3614696 | -1.708919 | -0.7042545 | -2.375047 | 1.629523 | 1.083477 | -14.15832 | -0.4394678 | -3.523834 | -44.15636
-1.9 | -0.4540198 | -1.350127 | -2.292159 | -0.8005882 | -2.027373 | -1.097855 | -15.04377 | -3.940542 | -4.8519 | -50.5874
-2 | 1.128588 | 1.026725 | -2.403453 | -1.48156 | 1.754903 | -1.910143 | -12.65627 | -0.5305628 | -6.396847 | -52.46804
-2.1 | -0.9992509 | 0.1011067 | -1.172128 | 0.4569883 | 1.286739 | -0.8757925 | -12.87722 | -1.501932 | -3.942056 | -58.18371
-2.2 | 0.1435401 | 1.008622 | -0.8037314 | -1.941225 | -1.737208 | 2.06352 | -16.53691 | -1.656066 | -7.041206 | -61.88493
-2.3 | 0.1519802 | 1.083477 | -0.6741029 | -2.303452 | -0.5154288 | 1.5478 | -18.45375 | -4.272442 | -7.032999 | 1.893903
-2.4 | -1.783192 | 1.721317 | -2.199726 | -0.7119379 | -0.5952897 | -1.309731 | -17.95695 | -1.555192 | -7.287308 | -1.619104
-2.5 | -1.80112 | -0.908447 | -1.467939 | -3.255613 | 0.7507042 | -1.523003 | -16.57935 | -1.136039 | -5.073904 | -0.5846377
-2.6 | 1.658103 | -0.1827721 | -4.401081 | -3.274006 | -0.8399365 | 1.345528 | -17.97936 | -2.757704 | -6.438757 | 0.399421
-2.7 | -0.6140908 | 1.302164 | -3.822031 | -2.911605 | 0.2199668 | -0.1770095 | -19.96668 | -2.247805 | -6.193761 | -0.2182787
-2.8 | -0.1557637 | 1.074513 | -3.353111 | -3.647874 | -0.07549534 | -1.74006 | -22.5752 | -5.735666 | -10.72383 | -0.3112364
-2.9 | -0.4265457 | 1.653796 | -2.178538 | -3.897876 | -0.8791685 | -0.1535518 | -21.66425 | -2.79845 | -10.04653 | -1.271605
-3 | 0.4881294 | -0.197906 | -2.58442 | -2.522429 | -0.6514601 | -1.791108 | -24.92376 | -1.921493 | -11.61674 | 2.315617
-3.1 | -0.02619345 | -2.029992 | -4.272442 | -3.215275 | -2.325745 | -3.040361 | -23.97847 | -4.219008 | -9.965384 | -1.624983
-3.2 | -0.9434298 | 0.6532064 | -3.663648 | -2.350542 | -1.562876 | -2.44769 | -26.8076 | -2.737914 | -11.88612 | -1.951761
-3.3 | -1.245004 | -1.231267 | -4.827278 | -5.98561 | -1.788081 | -0.4009926 | -27.94876 | -2.957415 | -12.52396 | -8.720963
-3.4 | -0.01001172 | -0.7744529 | -4.622387 | -7.095165 | -1.511362 | -2.208748 | -31.02323 | -7.276016 | -12.3927 | -5.833688
-3.5 | -0.6417395 | 0.486325 | -4.580652 | -7.931434 | -2.353685 | -1.866138 | -30.33772 | -7.704657 | -14.25616 | 0.4859758
-3.6 | -1.414563 | -0.8615316 | -7.444178 | -5.815702 | -2.130866 | -0.7270719 | -35.00714 | -6.372924 | -17.18284 | -5.632348
-3.7 | -1.771958 | -1.945649 | -5.158945 | -7.686263 | -3.151014 | -1.134991 | -33.15377 | -5.77129 | -17.62673 | -6.280083
-3.8 | -0.5559414 | -0.9009382 | -6.968796 | -8.490286 | -3.042165 | -2.290006 | -35.64477 | -9.312178 | -18.64729 | -1.906359
-3.9 | 1.022418 | 2.246525 | 0.5363836 | -7.364491 | -1.734123 | -1.66893 | -39.96264 | -8.414907 | -21.61105 | 1.631503
-4 | -0.5656038 | 0.5731708 | 0.2530287 | -8.897623 | -2.096989 | -2.354733 | -42.04593 | -10.3286 | -21.46722 | -1.401117
-4.1 | 0.8206116 | -2.550951 | -4.637463 | -9.95642 | -1.964043 | -3.288384 | -44.09527 | -11.03315 | -23.90571 | 0.09988435
-4.2 | 0.4185713 | -1.219276 | -2.383778 | -11.208 | -2.420391 | -2.434768 | -45.11434 | -12.63735 | -26.15358 | -0.2479064
-4.3 | -0.5895854 | -2.245477 | -11.92861 | -10.5729 | -3.877562 | -2.933375 | -48.87203 | -14.55704 | -28.43386 | -0.220607
-4.4 | 0.3376626 | -2.731511 | -13.38136 | -14.42671 | -4.156027 | -4.274421 | -50.01438 | -15.54511 | -29.57252 | 0.1196167
-4.5 | 0.9700889 | -2.039422 | -12.91052 | -12.50941 | -1.900888 | -7.475086 | -54.52073 | -13.97921 | -32.73602 | 1.93395
-4.6 | -0.8037314 | -1.808105 | -15.22817 | -16.46852 | -5.730311 | -5.477807 | -57.09243 | -18.93647 | -35.60746 | -0.6839982
-4.7 | -1.360488 | -2.481509 | -16.3287 | -17.62313 | -5.921291 | -7.965427 | -58.7792 | -20.84434 | -38.48338 | 0.5865004
-4.8 | 0.9275391 | -2.166198 | -17.88558 | -17.3134 | -5.606853 | -6.212678 | -65.57876 | -21.72939 | -43.29375 | -1.570559
-4.9 | 0.5998299 | -1.081324 | -19.7019 | -19.1445 | -7.050054 | -7.90233 | -67.7616 | -23.14022 | -45.03003 | -0.34814
-5 | -1.226901 | -4.898815 | -17.31567 | -19.14095 | -8.311647 | -11.42285 | -71.66713 | -27.353 | -49.98772 | -1.484121
-5.1 | -2.133835 | -2.369401 | -21.94283 | -23.05926 | -9.565614 | -11.02552 | -74.55415 | -29.18945 | -52.21472 | 0.5731708
-5.2 | -0.01437729 | -2.375047 | -21.05627 | -24.77883 | -8.063333 | -10.78902 | -80.03079 | -34.29948 | -58.19192 | 0.8141506
-5.3 | -1.018634 | -4.420523 | -24.75886 | -29.2309 | -10.22202 | -14.48003 | -87.39094 | -35.78415 | -61.79418 | -0.8615316
-5.4 | -1.968525 | -5.535781 | -25.88227 | -30.60297 | -11.27226 | -13.69568 | -91.24918 | -36.1102 | -69.03958 | -0.2296874
-5.5 | -2.109853 | -4.706089 | -29.30878 | -31.09389 | -11.31068 | -15.94127 | -96.71989 | -43.16494 | -76.853 | 0.2199668
-5.6 | -1.593959 | -7.912866 | -31.37754 | -32.50033 | -12.44579 | -18.45293 | -106.1635 | -45.14042 | -79.94226 | 0.3338209
-5.7 | 0.150234 | -7.591269 | -33.40651 | -34.00954 | -16.38278 | -20.77344 | -110.1005 | -51.12056 | -86.84417 | -0.4221802
-5.8 | -3.59409 | -6.570714 | -36.79952 | -38.11604 | -15.20402 | -19.96668 | -120.5504 | -54.85336 | -92.82478 | 0.5415641
-5.9 | -3.622496 | -8.863281 | -36.79286 | -39.94134 | -17.28337 | -25.01247 | -128.4479 | -60.92645 | -100.5873 | -0.1184526
-6 | -2.585643 | -8.302508 | -40.65468 | -45.71825 | -19.22424 | -26.21271 | -136.0383 | -62.24209 | -109.1934 | -1.548906
-6.1 | -2.581219 | -9.615324 | -43.63392 | -48.35686 | -21.8791 | -28.92473 | -142.1347 | -69.84523 | -113.0489 | -0.7565832
-6.2 | -2.698333 | -9.195006 | -46.34517 | -53.92631 | -20.88945 | -31.24413 | -150.4352 | -73.23842 | -123.4623 | -1.089938
-6.3 | -4.747417 | -10.4513 | -45.11123 | -57.08827 | -25.11434 | -33.60002 | -159.9347 | -79.93306 | -127.7386 | -0.5607726
-6.4 | -2.251298 | -12.50126 | -46.60434 | -58.61916 | -25.39204 | -34.27884 | -167.7108 | -86.26693 | -136.2861 | 1.096574
-6.5 | -5.794165 | -11.21027 | -50.33094 | -58.99891 | -25.97924 | -37.96985 | -176.9389 | -87.28422 | -141.4883 | -1.232431
-6.6 | -4.529604 | -11.36248 | -54.12631 | -64.83961 | -27.51645 | -38.87131 | -187.7601 | -95.37398 | -151.2929 | 1.396809
-6.7 | -4.840898 | -16.02789 | -53.97236 | -68.80637 | -30.74179 | -45.22817 | -196.116 | -100.1351 | -157.7477 | -0.9876676
-6.8 | -7.457624 | -14.59342 | -58.67146 | -70.93526 | -31.38767 | -45.62794 | -203.138 | -106.3629 | -165.5822 | 0.9360374
-6.9 | -5.430134 | -16.1663 | -63.24219 | -72.83402 | -32.785 | -49.25326 | -218.4017 | -111.0231 | -171.8081 | -0.08335337
-7 | -6.386428 | -15.36455 | -64.9798 | -75.72552 | -33.64548 | -50.68933 | -228.2583 | -114.3963 | -181.0089 | -1.538312
-7.1 | -7.913564 | -17.14425 | -69.1725 | -77.87772 | -34.82355 | -53.84235 | -236.8363 | -119.2208 | -184.1476 | 0.6455812
-7.2 | -7.27037 | -16.02253 | -71.29268 | -82.64929 | -37.67153 | -56.06029 | -248.0309 | -125.7011 | -193.3326 | 1.894718
-7.3 | -9.521609 | -17.31492 | -71.77945 | -83.30689 | -37.76426 | -55.86984 | -262.0229 | -129.8248 | -197.8231 | -0.6572809
-7.4 | -9.273645 | -17.94269 | -78.15546 | -85.98861 | -40.10668 | -56.09205 | -274.8942 | -129.6499 | -205.4659 | -0.04417961
-7.5 | -6.910937 | -17.19815 | -78.81477 | -90.26285 | -41.0167 | -60.89834 | -286.1863 | -133.0902 | -209.6313 | -2.063229
-7.6 | -11.53396 | -18.66039 | -82.19661 | -93.46774 | -38.4686 | -60.88242 |  | -138.4669 | -218.4118 | 0.7179333
-7.7 | -10.97954 | -19.89561 | -85.9852 | -95.64831 | -40.54068 | -61.51068 |  | -141.5928 | -223.836 | 0.2546585
-7.8 | -10.65963 | -19.93752 | -90.48314 | -100.9297 | -44.27086 | -62.74568 |  | -147.3814 | -230.5948 | -1.24675
-7.9 | -9.122072 | -20.2462 | -93.23735 | -106.0372 | -44.7295 | -63.60852 |  | -150.361 | -236.682 | -1.554785
-8 | -10.55287 | -20.96599 | -98.20596 | -106.508 | -46.16487 | -64.65174 |  | -155.0927 | -244.3945 | 0.4597823
-8.1 | -12.52763 | -23.49494 | -99.02386 | -110.5541 | -45.1137 | -66.56404 |  | -159.5942 | -246.9554 | -0.1355656
-8.2 | -10.6697 | -22.544 | -103.9281 | -116.9529 | -48.26777 | -71.12283 |  | -168.1257 | -256.5671 | 0.3768946
-8.3 | -9.348907 | -24.52888 | -108.3004 | -120.0741 | -47.51171 | -68.79153 |  | -172.2023 | -264.7871 | -0.1072185
-8.4 | -13.12495 | -23.86974 | -115.297 | -126.0099 | -50.20574 | -73.45123 |  | -176.0748 | -271.1003 | -1.723063
-8.5 | -11.64031 | -26.53495 | -117.6216 | -128.6974 | -52.54813 | -77.09223 |  | -181.0715 | -278.6554
-8.6 | -16.31113 | -28.34259 | -123.7647 | -136.4883 | -54.92568 | -76.34878 |  | -184.1476 | -286.7445
-8.7 | -14.42397 | -25.42883 | -128.2381 | -141.1534 | -53.96473 | -77.79442 |  | -192.8507 | -296.9597
-8.8 | -14.88859 | -26.93746 | -137.6089 | -147.1218 | -55.57216 | -80.95367 |  | -198.1633 | -306.6061
-8.9 | -15.33394 | -27.60737 | -142.3752 | -154.0143 | -57.92174 | -81.35239 |  | -202.4042 | -318.0416
-9 | -16.43616 | -30.07596 | -149.6651 | -159.5182 | -61.42564 | -84.97218 |  | -1.510431 | -328.1623
-9.1 | -19.06307 | -30.81455 | -156.9982 | -166.5336 | -60.57517 | -87.84546 |  | -1.319975 | -335.9347
-9.2 | -18.93082 | -33.18835 | -166.2824 | -173.0623 | -61.68077 | -83.37633 |  | 0.7202616 | -345.1915
-9.3 | -17.24955 | -30.43737 | -174.2643 | -180.5008 | -65.5317 | -94.41259 |  | 0.7092603 | -354.9532
-9.4 | -20.04369 | -33.13611 | -188.5542 |  | -66.04273 | -77.2553 |  | 0.3510504 | -365.7806
-9.5 | -20.66157 | -33.691 | -126.9823 |  | -67.15953 | -96.21706 |  | -0.7042545 | -377.9647
-9.6 | -18.88117 | -36.72717 | -130.2504 |  | -68.97142 | -102.3404 |  | -0.4337635 | -388.7874
-9.7 | -19.80312 | -36.15144 | -133.8132 |  | -71.06594 | -102.8711 |  | -0.6078044 | -400.8659
-9.8 | -18.5906 | -37.83382 | -137.9634 |  | -73.70941 | -106.5141 |  | 1.638138 | -412.396
-9.9 | -21.76565 | -38.14971 | -144.4412 |  | -76.46577 | -103.5078 |  | 0.8337083 | -427.7772
-10 | -21.73788 | -43.66756 | -148.3098 |  | -78.50581 | -106.7628 |  | 0.9416835 | -441.4413